## Values
Sample / Material ID | Effective Density ρ | Specific Heat cp​ | Conductivity k | Equivalent Temp. Ablation Tabl​ | Lumped Ablation Heat Q∗ | Equivalent Emissivity ϵ
Solver Units | [kg/m3] | [J/(kg⋅K)] | [W/mK] | [K] | [MJ/kg] | [−]
Coupon 1 (Light Mixed) | 1080 | 1150 | 0.23 | 450 | 18 | 0.85
Coupon 2 (Int. Silica) | 1180 | 1080 | 0.33 | 1950 | 2026-05-14 | 0.75
Coupon 3 (Int. Bicarb.) | 1120 | 1180 | 0.18 | 400 | 22 | 0.9
Coupon 4 (FDM Optimal) | 1150 | 1100 | 0.35 | 1950 | 15 | 0.75
Coupon 5 (Bicarb. Counterpart) | 1100 | 1200 | 0.17 | 400 | 2026-05-22 | 0.95
Coupon 6 (Epoxy Base) | 1020 | 1120 | 0.2 | 650 | 5 | 0.85
Coupon 7 (Flight Hybrid) | 1130 | 1150 | 0.26 | 450 | 20 | 0.85
Theseus / ChamberSafe | 1100 | 1200 | 0.17 | 400 | 25 | 0.95
Phenolic Ind. Laminate | 1350 | 1400 | 0.3 | 750 | 12 | 0.9
HD Graphite | 1760 | 1650 | 110 | 2800 | 30 | 0.8
Coupon Number | Epoxy |  |  | Fiberglass |  |  | Microballoons |  |  | Silicone Dioxide |  |  | Baking Soda |  |  | Solids Total Volume | Total Volume | Total Mass
| Volume % | Mass [g] | Mass % | Volume % | Mass [g] | Mass % | Volume % | Mass [g] | Mass % | Volume % | Mass [g] | Mass % | Volume % | Mass [g] | Mass % | % | % | g
1 | 60 | 44.84 | 63 | 15 | 13.37 | 18.79 | 10 | 1 | 1.4 | 5 | 4.75 | 6.68 | 5 | 7.21 | 12.21 | 35 | 95 | 71.17
2 | 50 | 37.36 | 63.26 | 5 | 4.46 | 7.55 | 30 | 2.99 | 5.06 | 15 | 14.26 | 24.14 | 0 | 0 | 0 | 50 | 100 | 59.07
3 | 52 | 38.86 | 62.31 | 5 | 4.46 | 7.15 | 32 | 3.19 | 5.11 | 0 | 0 | 0 | 11 | 15.86 | 26.86 | 48 | 100 | 62.37
4 | 50 | 37.36 | 63.26 | 5 | 4.46 | 7.55 | 30 | 2.99 | 5.06 | 15 | 14.26 | 24.14 | 0 | 0 | 0 | 50 | 100 | 59.07
5 | 52 | 38.86 | 62.31 | 5 | 4.46 | 7.15 | 32 | 3.19 | 5.11 | 0 | 0 | 0 | 11 | 15.86 | 26.86 | 48 | 100 | 62.37
6 | 64 | 47.82 | 85.15 | 6 | 5.35 | 9.52 | 30 | 2.99 | 5.32 | 0 | 0 | 0 | 0 | 0 | 0 | 36 | 100 | 56.16
7 | 52 | 38.86 | 64.48 | 5 | 4.46 | 7.4 | 31 | 3.09 | 5.12 | 7 | 6.65 | 11.04 | 5 | 7.21 | 12.21 | 48 | 100 | 60.27